## Sheet1
Batch_ID | Checkpoint | Target_Value | Measured_Value | Lower_Limit | Upper_Limit | Unit | Defect_Code | Inspection_Result | Inspector_Notes
B-701 | Casting Temperature | 1410 | 1408.5 | 1390 | 1425 | °C | NONE | PASS | Optimal melt temperature profile
B-702 | Casting Temperature | 1410 | 1414.2 | 1390 | 1425 | °C | NONE | PASS | Clean pour rate, zero turbulence
B-703 | Casting Temperature | 1410 | 1378 | 1390 | 1425 | °C | DEF-003 | FAIL | Cold shut risk detected: temperature below 1390°C
B-704 | Sand Mold Density & Moisture | 3.4 | 3.45 | 3.2 | 3.6 | % | NONE | PASS | Mold hardness 91 B-scale
B-705 | Porosity Scan | 0 | 0.38 | 0 | 0.2 | mm | DEF-002 | FAIL | Gas pinhole micro-voids observed near riser
B-706 | Annealing Soaking Cycle | 900 | 902.5 | 890 | 915 | °C | NONE | PASS | Soaking curve held for 240 minutes